## data6
Ni | Re | Co | Al | Ti | W | Mo | Cr | Ta | C | B | Y | Nb | Hf | s_time | a_1time | a_2time | s_T | a_1T | a_2T | sfe | DL | G | L | p_mf | c_T | c_Stress | life
59.885 | 0 | 10 | 5 | 2 | 12 | 0 | 9 | 0 | 0.1 | 0.015 | 0 | 0 | 2 | 4 | 4 | 32 | 1204 | 1080 | 870 | 36.09214236 | 2.27355e-17 | 53.08496675 | 0.352273247 | 0.62013 | 871 | 517.5 | 105
60.2 | 0 | 5 | 5.6 | 1 | 8 | 0.6 | 8 | 6 | 0 | 0 | 0 | 0 | 5.6 | 4 | 4 | 20 | 1180 | 1140 | 870 | 34.51456598 | 3.69107e-15 | 54.20752967 | 0.356464437 | 0.73109 | 1100 | 120 | 166
65.449 | 1.49 | 0.99 | 5.2 | 0 | 5.59 | 0 | 11.73 | 7.42 | 0.08 | 0.031 | 0 | 1.77 | 0.25 | 4 | 4 | 20 | 1250 | 1080 | 871 | 45.6058498 | 1.58336e-15 | 55.70903977 | 0.355723896 | 0.50667 | 1040 | 137.2 | 205.5
58.832 | 1.26 | 12.4 | 4.35 | 0 | 6.32 | 0.73 | 6.6 | 7.68 | 0.062 | 0.026 | 0 | 1.5 | 0.24 | 4 | 4 | 20 | 1270 | 1080 | 871 | 53.78955956 | 1.32424e-15 | 49.46743167 | 0.361994342 | 0.72811 | 1040 | 137.2 | 211.1
66.61 | 1.45 | 1.05 | 4.85 | 0 | 7.32 | 0.84 | 7.67 | 7.22 | 0.088 | 0.032 | 0 | 2.59 | 0.28 | 4 | 4 | 20 | 1250 | 1080 | 871 | 46.49751885 | 1.46926e-15 | 56.99333312 | 0.356976722 | 0.53023 | 1040 | 137.2 | 220.3
64.956 | 1.46 | 1.01 | 5.17 | 0 | 6.63 | 0.84 | 9.79 | 8.88 | 0.075 | 0.029 | 0 | 0.87 | 0.29 | 4 | 4 | 20 | 1280 | 1080 | 871 | 41.74480391 | 1.60476e-15 | 56.24587019 | 0.357104324 | 0.58935 | 1040 | 137.2 | 220.3
66.202 | 1.44 | 0.97 | 4.96 | 0 | 7.21 | 0.83 | 7.54 | 8.77 | 0.066 | 0.022 | 0 | 1.71 | 0.28 | 4 | 4 | 20 | 1270 | 1080 | 871 | 44.74328427 | 1.53285e-15 | 57.2207519 | 0.358975875 | 0.59384 | 1040 | 137.2 | 232.2
61.366 | 1.32 | 8.63 | 4.53 | 0 | 6.59 | 0.76 | 6.89 | 8.02 | 0.06 | 0.024 | 0 | 1.57 | 0.24 | 4 | 4 | 20 | 1270 | 1080 | 871 | 53.93606113 | 1.2992e-15 | 46.85300087 | 0.362244905 | 0.63219 | 1040 | 137.2 | 240.4
65.126 | 2.86 | 1.01 | 4.95 | 0 | 7.08 | 0.83 | 7.45 | 8.7 | 0.069 | 0.025 | 0 | 1.61 | 0.29 | 4 | 4 | 20 | 1270 | 1080 | 871 | 44.2879729 | 1.91649e-15 | 56.96413673 | 0.35772511 | 0.59939 | 1040 | 137.2 | 244.8
60.2 | 0 | 5 | 5.6 | 1 | 8 | 0.6 | 8 | 6 | 0 | 0 | 0 | 0 | 5.6 | 4 | 4 | 20 | 1180 | 1140 | 870 | 35.05728707 | 1.42116e-15 | 44.07395665 | 0.358214834 | 0.75872 | 1050 | 140 | 270
64.123 | 1.38 | 4.51 | 4.74 | 0 | 6.89 | 0.8 | 7.2 | 8.38 | 0.061 | 0.026 | 0 | 1.64 | 0.25 | 4 | 4 | 20 | 1270 | 1080 | 871 | 54.2285181 | 1.27807e-15 | 43.18222837 | 0.35968252 | 0.50591 | 1040 | 137.2 | 275.3
65.605 | 1.41 | 2.31 | 4.85 | 0 | 7.05 | 0.82 | 7.36 | 8.57 | 0.06 | 0.025 | 0 | 1.68 | 0.26 | 4 | 4 | 20 | 1270 | 1080 | 871 | 45.48645932 | 1.3635e-15 | 57.45076301 | 0.35857465 | 0.54309 | 1040 | 137.2 | 298.7
61.6 | 3 | 8 | 6.2 | 0 | 5 | 2 | 7 | 7 | 0 | 0 | 0 | 0 | 0.2 | 4 | 4 | 20 | 1180 | 1140 | 870 | 55.46969429 | 4.18962e-15 | 46.01626298 | 0.365084185 | 0.51271 | 1100 | 120 | 319
67.237 | 1.44 | 0 | 4.96 | 0 | 7.21 | 0.83 | 7.54 | 8.77 | 0.07 | 0.023 | 0 | 1.71 | 0.21 | 4 | 4 | 20 | 1270 | 1080 | 871 | 44.41430591 | 1.52431e-15 | 57.35291792 | 0.360884192 | 0.61864 | 1040 | 137.2 | 323.3
65.083 | 1.43 | 1.01 | 5.18 | 0 | 7 | 0.83 | 7.27 | 11.83 | 0.061 | 0.026 | 0 | 0 | 0.28 | 4 | 4 | 20 | 1280 | 1080 | 871 | 44.15275996 | 1.73673e-15 | 56.97052801 | 0.357921912 | 0.70617 | 1040 | 137.2 | 328.3
66.162 | 1.44 | 1 | 4.96 | 0 | 7.21 | 0.83 | 7.54 | 8.77 | 0.066 | 0.032 | 0 | 1.71 | 0.28 | 4 | 4 | 20 | 1270 | 1080 | 871 | 44.93427353 | 1.52056e-15 | 57.19383183 | 0.358743265 | 0.59259 | 1040 | 137.2 | 333.5
70.4 | 0 | 0 | 5.6 | 0 | 7.5 | 0 | 10.3 | 6.2 | 0 | 0 | 0 | 0 | 0 | 3 | 4 | 20 | 1315 | 1065 | 871 | 49.86097976 | 9.85514e-16 | 56.9989937 | 0.364210543 | 0.60186 | 1037 | 124.2 | 344.6
61.7 | 3 | 9 | 5.6 | 1 | 6 | 0.6 | 6.5 | 6.5 | 0 | 0 | 0 | 0 | 0.1 | 4 | 4 | 20 | 1180 | 1140 | 870 | 54.51656585 | 4.09713e-15 | 47.66435801 | 0.366834057 | 0.54477 | 1100 | 120 | 377
60.2 | 0 | 5 | 5.6 | 1 | 8 | 0.6 | 8 | 6 | 0 | 0 | 0 | 0 | 5.6 | 4 | 4 | 20 | 1180 | 1140 | 870 | 35.54361512 | 1.67941e-16 | 57.38671788 | 0.347649283 | 0.79047 | 950 | 240 | 380
61.6 | 3 | 8 | 6.2 | 0 | 5 | 2 | 7 | 7 | 0 | 0 | 0 | 0 | 0.2 | 4 | 4 | 20 | 1180 | 1140 | 870 | 54.02585174 | 1.01856e-14 | 45.45399281 | 0.367565038 | 0.59815 | 1150 | 90 | 387
65.607 | 1.44 | 1.01 | 5.07 | 0 | 7.11 | 0.83 | 7.4 | 10.31 | 0.067 | 0.026 | 0 | 0.85 | 0.28 | 4 | 4 | 20 | 1280 | 1080 | 871 | 43.68708678 | 1.62257e-15 | 57.2199179 | 0.359442404 | 0.6504 | 1040 | 137.2 | 388.9
74.9 | 0 | 0 | 5.5 | 1.1 | 5 | 2 | 5 | 6.5 | 0 | 0 | 0 | 0 | 0 | 4 | 4 | 32 | 1346 | 1080 | 871 | 55.62131969 | 9.91638e-16 | 59.47285776 | 0.363921724 | 0.65504 | 1040 | 137.31 | 400
66.078 | 2.89 | 1.01 | 5.27 | 0 | 5.61 | 0.84 | 7.5 | 9.59 | 0.066 | 0.026 | 0 | 0.86 | 0.26 | 4 | 4 | 20 | 1280 | 1080 | 871 | 44.92696118 | 1.97412e-15 | 57.29437544 | 0.360178734 | 0.6488 | 1040 | 137.2 | 415.4
61.6 | 3 | 8 | 6.2 | 0 | 5 | 2 | 7 | 7 | 0 | 0 | 0 | 0 | 0.2 | 4 | 4 | 20 | 1180 | 1140 | 870 | 45.0943043 | 2.68982e-15 | 58.0237777 | 0.359712394 | 0.54642 | 1050 | 140 | 416
66.405 | 1.45 | 1.02 | 5.2 | 0 | 7.8 | 0.84 | 7.29 | 8.79 | 0.069 | 0.026 | 0 | 0.86 | 0.25 | 4 | 4 | 20 | 1280 | 1080 | 871 | 46.09003933 | 1.5888e-15 | 57.15229107 | 0.358542208 | 0.63302 | 1040 | 137.2 | 430
65.312 | 2.87 | 1.01 | 5.15 | 0 | 6.79 | 0.83 | 7.35 | 9.5 | 0.061 | 0.027 | 0 | 0.85 | 0.25 | 4 | 4 | 20 | 1280 | 1080 | 871 | 44.20694521 | 1.95151e-15 | 57.0296676 | 0.358560149 | 0.64576 | 1040 | 137.2 | 433.4
61.7 | 3 | 9 | 5.6 | 1 | 6 | 0.6 | 6.5 | 6.5 | 0 | 0 | 0 | 0 | 0.1 | 4 | 4 | 20 | 1180 | 1140 | 870 | 53.53812052 | 9.96507e-15 | 47.11762179 | 0.367250026 | 0.63994 | 1150 | 90 | 435
66.06 | 2.89 | 1.01 | 5.28 | 0 | 6.56 | 0.84 | 7.36 | 8.78 | 0.071 | 0.029 | 0 | 0.86 | 0.26 | 4 | 4 | 20 | 1280 | 1080 | 871 | 46.038127 | 1.9456e-15 | 57.03014921 | 0.358340639 | 0.64051 | 1040 | 137.2 | 436.5
70.5 | 0 | 5 | 5 | 1.5 | 4 | 0 | 10 | 4 | 0 | 0 | 0 | 0 | 0 | 4 | 4 | 32 | 1288 | 1080 | 870 | 59.0624374 | 1.20166e-15 | 45.24630329 | 0.365050078 | 0.62045 | 1040 | 137.31 | 440
60.2 | 0 | 5 | 5.6 | 1 | 8 | 0.6 | 8 | 6 | 0 | 0 | 0 | 0 | 5.6 | 4 | 4 | 20 | 1180 | 1140 | 870 | 35.42567667 | 1.36712e-17 | 59.47620093 | 0.343338942 | 0.807 | 850 | 500 | 450
65.89 | 5.61 | 0.99 | 5.2 | 0 | 7.56 | 0.81 | 4.27 | 8.52 | 0.07 | 0.03 | 0 | 0.83 | 0.22 | 4 | 4 | 20 | 1280 | 1080 | 871 | 55.99518662 | 2.49926e-15 | 57.33744596 | 0.353931288 | 0.68249 | 1040 | 137.2 | 454.3
66.103 | 4.27 | 0.99 | 5.12 | 0 | 8.8 | 0.81 | 4.23 | 8.52 | 0.061 | 0.026 | 0 | 0.83 | 0.24 | 4 | 4 | 20 | 1280 | 1080 | 871 | 52.89751536 | 2.05018e-15 | 57.58200413 | 0.355604554 | 0.68436 | 1040 | 137.2 | 460.6
61.7 | 3 | 9 | 5.6 | 1 | 6 | 0.6 | 6.5 | 6.5 | 0 | 0 | 0 | 0 | 0.1 | 4 | 4 | 20 | 1180 | 1140 | 870 | 44.61687933 | 2.56951e-15 | 50.64325487 | 0.367883195 | 0.52512 | 1050 | 140 | 468
66.565 | 1.45 | 1 | 5.14 | 0 | 6.57 | 2.51 | 6.74 | 8.79 | 0.069 | 0.026 | 0 | 0.86 | 0.28 | 4 | 4 | 20 | 1280 | 1080 | 871 | 46.95185441 | 1.59986e-15 | 56.83786624 | 0.353890741 | 0.62575 | 1040 | 137.2 | 507.3
65.964 | 2.83 | 0.89 | 5.1 | 0 | 8.89 | 0.82 | 5.75 | 8.61 | 0.061 | 0.025 | 0 | 0.84 | 0.22 | 4 | 4 | 20 | 1280 | 1080 | 871 | 48.11231699 | 1.84405e-15 | 57.17296774 | 0.356257679 | 0.66368 | 1040 | 137.2 | 508.9
65.624 | 1.43 | 1.01 | 5.07 | 0 | 8.07 | 0.83 | 7.27 | 9.5 | 0.061 | 0.025 | 0 | 0.85 | 0.26 | 4 | 4 | 20 | 1280 | 1080 | 871 | 44.14989699 | 1.58963e-15 | 57.08327206 | 0.358465776 | 0.64023 | 1040 | 137.2 | 509.9
65.605 | 1.43 | 1.02 | 5.07 | 0 | 8.53 | 0.83 | 7.21 | 9.1 | 0.061 | 0.024 | 0 | 0.85 | 0.27 | 4 | 4 | 20 | 1280 | 1080 | 871 | 44.4588688 | 1.57967e-15 | 56.9870328 | 0.357811297 | 0.63515 | 1040 | 137.2 | 525.5
66.023 | 1.29 | 0.98 | 5.4 | 0 | 8.62 | 0.77 | 6.5 | 9.23 | 0.065 | 0.022 | 0 | 0.89 | 0.21 | 4 | 4 | 20 | 1280 | 1080 | 871 | 45.06363927 | 1.59487e-15 | 56.83593845 | 0.356499012 | 0.69564 | 1040 | 137.2 | 550.3
65.73 | 1.42 | 1 | 5.08 | 0 | 8.8 | 0.83 | 7.1 | 8.9 | 0.07 | 0.02 | 0 | 0.8 | 0.25 | 4 | 4 | 20 | 1280 | 1080 | 871 | 45.48153893 | 1.58124e-15 | 56.89779566 | 0.356840746 | 0.63491 | 1040 | 137.2 | 555.5
65.394 | 1.57 | 0.98 | 4.75 | 0 | 9.35 | 0.88 | 7.79 | 8.18 | 0.062 | 0.024 | 0 | 0.81 | 0.21 | 4 | 4 | 20 | 1280 | 1080 | 871 | 51.75553882 | 1.31062e-15 | 54.34125399 | 0.356820267 | 0.96059 | 1040 | 137.2 | 580.9
65.788 | 1.44 | 1.01 | 5.12 | 0 | 9 | 0.41 | 7.33 | 8.72 | 0.06 | 0.022 | 0 | 0.85 | 0.25 | 4 | 4 | 20 | 1280 | 1080 | 871 | 46.27639766 | 1.58824e-15 | 56.88476913 | 0.357598168 | 0.63747 | 1040 | 137.2 | 588.8
67.499 | 1.44 | 1.2 | 5.03 | 0.38 | 6.93 | 0.83 | 7.22 | 8.72 | 0.078 | 0.033 | 0 | 0.43 | 0.21 | 4 | 4 | 20 | 1280 | 1080 | 871 | 49.82823357 | 1.57761e-15 | 57.75242111 | 0.359005258 | 0.60872 | 1040 | 137.2 | 610.1
65.639 | 1.43 | 1 | 5.07 | 0 | 8.76 | 0.83 | 7.18 | 8.9 | 0.07 | 0.021 | 0 | 0.85 | 0.25 | 4 | 4 | 20 | 1280 | 1080 | 871 | 45.08127524 | 1.58202e-15 | 56.87851553 | 0.35693878 | 0.63201 | 1040 | 137.2 | 611.1
65.621 | 1.43 | 0.99 | 5.07 | 0 | 8.99 | 0.83 | 7.15 | 8.7 | 0.064 | 0.025 | 0 | 0.85 | 0.28 | 4 | 4 | 20 | 1280 | 1080 | 871 | 44.87310194 | 1.56518e-15 | 56.8810499 | 0.357114619 | 0.63116 | 1040 | 137.2 | 665.1
61.6 | 3 | 8 | 6.2 | 0 | 5 | 2 | 7 | 7 | 0 | 0 | 0 | 0 | 0.2 | 4 | 4 | 20 | 1180 | 1140 | 870 | 46.69858216 | 3.89683e-17 | 61.78452478 | 0.348812574 | 0.69191 | 850 | 500 | 805
70.4 | 0 | 0 | 5.6 | 0 | 7.5 | 0 | 10.3 | 6.2 | 0 | 0 | 0 | 0 | 0 | 3 | 4 | 20 | 1315 | 1065 | 871 | 49.86097976 | 9.85514e-16 | 56.9989937 | 0.364210543 | 0.60186 | 1037 | 103.5 | 816.5
61.6 | 3 | 8 | 6.2 | 0 | 5 | 2 | 7 | 7 | 0 | 0 | 0 | 0 | 0.2 | 4 | 4 | 20 | 1180 | 1140 | 870 | 46.17788622 | 4.16374e-16 | 60.00165393 | 0.354324279 | 0.63595 | 950 | 240 | 837
63.1235 | 2.7 | 8 | 5.5 | 0.5 | 6.2 | 0.5 | 6.1 | 7.2 | 0.022 | 0.0045 | 0 | 0 | 0.15 | 2 | 4 | 20 | 1310 | 1145 | 870 | 47.03301762 | 3.31225e-16 | 61.9612639 | 0.363313573 | 0.59052 | 950 | 250 | 847
60.0695 | 3 | 9.5 | 5.6 | 0.6 | 6.4 | 0.6 | 6.5 | 7.5 | 0.025 | 0.0055 | 0 | 0 | 0.2 | 2 | 4 | 20 | 1310 | 1145 | 870 | 39.89996035 | 3.52426e-16 | 61.65735295 | 0.361600653 | 0.60336 | 950 | 250 | 880
57.9135 | 3.2 | 10 | 5.8 | 0.9 | 6.6 | 0.7 | 6.8 | 7.8 | 0.03 | 0.0065 | 0 | 0 | 0.25 | 2 | 4 | 20 | 1310 | 1145 | 870 | 37.97168462 | 3.44545e-16 | 61.2879877 | 0.360201853 | 0.61483 | 950 | 250 | 895
61.7 | 3 | 9 | 5.6 | 1 | 6 | 0.6 | 6.5 | 6.5 | 0 | 0 | 0 | 0 | 0.1 | 4 | 4 | 20 | 1180 | 1140 | 870 | 41.68193614 | 3.00769e-17 | 64.03711067 | 0.35713965 | 0.66427 | 850 | 500 | 917
60.67 | 3 | 9.5 | 5.7 | 0.6 | 6.5 | 0.6 | 6.5 | 6.7 | 0.025 | 0.005 | 0 | 0 | 0.2 | 2 | 4 | 20 | 1310 | 1145 | 870 | 41.27738424 | 3.52435e-16 | 61.83853397 | 0.361770118 | 0.60415 | 950 | 250 | 918
59.27 | 3 | 9.5 | 5.6 | 0.6 | 6.5 | 0.6 | 6.5 | 8.2 | 0.025 | 0.005 | 0 | 0 | 0.2 | 2 | 4 | 20 | 1310 | 1145 | 870 | 37.97168462 | 3.44545e-16 | 61.2879877 | 0.360201853 | 0.61483 | 950 | 250 | 947
61.7 | 3 | 9 | 5.6 | 1 | 6 | 0.6 | 6.5 | 6.5 | 0 | 0 | 0 | 0 | 0.1 | 4 | 4 | 20 | 1180 | 1140 | 870 | 41.69201157 | 3.51728e-16 | 52.59703199 | 0.366603925 | 0.61386 | 950 | 240 | 953
60.72 | 2.9 | 9.7 | 5.65 | 1 | 6.4 | 0.6 | 6.4 | 6.5 | 0.03 | 0 | 0 | 0 | 0.1 | 2 | 4 | 20 | 1310 | 1145 | 870 | 40.58229601 | 3.66543e-16 | 62.23037538 | 0.361612059 | 0.61615 | 950 | 250 | 1018
59.9 | 0 | 7.3 | 5.3 | 0 | 18.6 | 0 | 5.5 | 3.4 | 0 | 0 | 0 | 0 | 0 | 4 | 5 | 20 | 1348 | 982 | 870 | 47.24456435 | 1.0196e-15 | 58.50074482 | 0.35646509 | 0.51528 | 1040 | 137.31 | 1707
60.1 | 0 | 7.5 | 5.2 | 0 | 16.6 | 0 | 5.5 | 5.1 | 0 | 0 | 0 | 0 | 0 | 4 | 5 | 20 | 1348 | 982 | 870 | 55.53722698 | 1.12729e-15 | 47.47509082 | 0.360220766 | 0.49745 | 1040 | 137.31 | 1751
66.4 | 0 | 0 | 5.3 | 0 | 8.7 | 0 | 9.2 | 10.4 | 0 | 0 | 0 | 0 | 0 | 4 | 5 | 20 | 1324 | 982 | 870 | 46.53692069 | 1.0403e-15 | 56.05718125 | 0.357726014 | 0.72189 | 1040 | 137.31 | 1827
67.7 | 0 | 0 | 5.2 | 0 | 12.8 | 0 | 6.6 | 7.7 | 0 | 0 | 0 | 0 | 0 | 4 | 5 | 20 | 1348 | 982 | 870 | 48.48672607 | 9.6104e-16 | 57.12503184 | 0.362646316 | 0.77105 | 1040 | 137.31 | 1920
64.5235 | 2.5 | 7.8 | 5.3 | 0.4 | 6 | 0.5 | 5.8 | 7 | 0.022 | 0.0045 | 0 | 0 | 0.15 | 2 | 4 | 20 | 1310 | 1145 | 870 | 52.47943885 | 2.92182e-16 | 61.9827068 | 0.363118965 | 0.54884 | 950 | 200 | 1990
63.1235 | 2.7 | 8 | 5.5 | 0.5 | 6.2 | 0.5 | 6.1 | 7.2 | 0.022 | 0.0045 | 0 | 0 | 0.15 | 2 | 4 | 20 | 1310 | 1145 | 870 | 47.03301762 | 3.31225e-16 | 61.9612639 | 0.363313573 | 0.59052 | 950 | 200 | 2138
60.67 | 3 | 9.5 | 5.7 | 0.6 | 6.5 | 0.6 | 6.5 | 6.7 | 0.025 | 0.005 | 0 | 0 | 0.2 | 2 | 4 | 20 | 1310 | 1145 | 870 | 41.27738424 | 3.52435e-16 | 61.83853397 | 0.361770118 | 0.60415 | 950 | 200 | 2203
57.4135 | 3.2 | 10 | 6 | 1 | 6.6 | 0.7 | 7 | 7.8 | 0.03 | 0.0065 | 0 | 0 | 0.25 | 2 | 4 | 20 | 1310 | 1145 | 870 | 33.0759174 | 3.25002e-16 | 59.74163086 | 0.349569185 | 0.67907 | 950 | 200 | 2250
59.27 | 3 | 9.5 | 5.6 | 0.6 | 6.5 | 0.6 | 6.5 | 8.2 | 0.025 | 0.005 | 0 | 0 | 0.2 | 2 | 4 | 20 | 1310 | 1145 | 870 | 37.97168462 | 3.44545e-16 | 61.2879877 | 0.360201853 | 0.61483 | 950 | 200 | 2280
60.0695 | 3 | 9.5 | 5.6 | 0.6 | 6.4 | 0.6 | 6.5 | 7.5 | 0.025 | 0.0055 | 0 | 0 | 0.2 | 2 | 4 | 20 | 1310 | 1145 | 870 | 39.89996035 | 3.52426e-16 | 61.65735295 | 0.361600653 | 0.60336 | 950 | 200 | 2388
60.72 | 2.9 | 9.7 | 5.65 | 1 | 6.4 | 0.6 | 6.4 | 6.5 | 0.03 | 0 | 0 | 0 | 0.1 | 2 | 4 | 20 | 1310 | 1145 | 870 | 40.58229601 | 3.66543e-16 | 62.23037538 | 0.361612059 | 0.61615 | 950 | 190 | 2438
57.9135 | 3.2 | 10 | 5.8 | 0.9 | 6.6 | 0.7 | 6.8 | 7.8 | 0.03 | 0.0065 | 0 | 0 | 0.25 | 2 | 4 | 20 | 1310 | 1145 | 870 | 37.97168462 | 3.44545e-16 | 61.2879877 | 0.360201853 | 0.61483 | 950 | 200 | 2467
64.5235 | 2.5 | 7.8 | 5.3 | 0.4 | 6 | 0.5 | 5.8 | 7 | 0.022 | 0.0045 | 0 | 0 | 0.15 | 2 | 4 | 20 | 1310 | 1145 | 870 | 52.47943885 | 2.92182e-16 | 61.9827068 | 0.363118965 | 0.54884 | 950 | 165 | 3690
57.4135 | 3.2 | 10 | 6 | 1 | 6.6 | 0.7 | 7 | 7.8 | 0.03 | 0.0065 | 0 | 0 | 0.25 | 2 | 4 | 20 | 1310 | 1145 | 870 | 33.0759174 | 3.25002e-16 | 59.74163086 | 0.349569185 | 0.67907 | 950 | 165 | 4430
60.72 | 2.9 | 9.7 | 5.65 | 1 | 6.4 | 0.6 | 6.4 | 6.5 | 0.03 | 0 | 0 | 0 | 0.1 | 2 | 4 | 20 | 1310 | 1145 | 870 | 40.58229601 | 3.66543e-16 | 62.23037538 | 0.361612059 | 0.61615 | 950 | 165 | 4760
59.27 | 3 | 9.5 | 5.6 | 0.6 | 6.5 | 0.6 | 6.5 | 8.2 | 0.025 | 0.005 | 0 | 0 | 0.2 | 2 | 4 | 20 | 1310 | 1145 | 870 | 37.97168462 | 3.44545e-16 | 61.2879877 | 0.360201853 | 0.61483 | 950 | 165 | 5040
60.67 | 3 | 9.5 | 5.7 | 0.6 | 6.5 | 0.6 | 6.5 | 6.7 | 0.025 | 0.005 | 0 | 0 | 0.2 | 2 | 4 | 20 | 1310 | 1145 | 870 | 41.27738424 | 3.52435e-16 | 61.83853397 | 0.361770118 | 0.60415 | 950 | 165 | 5180
63.1235 | 2.7 | 8 | 5.5 | 0.5 | 6.2 | 0.5 | 6.1 | 7.2 | 0.022 | 0.0045 | 0 | 0 | 0.15 | 2 | 4 | 20 | 1310 | 1145 | 870 | 47.03301762 | 3.31225e-16 | 61.9612639 | 0.363313573 | 0.59052 | 950 | 165 | 6050
60.0695 | 3 | 9.5 | 5.6 | 0.6 | 6.4 | 0.6 | 6.5 | 7.5 | 0.025 | 0.0055 | 0 | 0 | 0.2 | 2 | 4 | 20 | 1310 | 1145 | 870 | 39.89996035 | 3.52426e-16 | 61.65735295 | 0.361600653 | 0.60336 | 950 | 165 | 6815
57.9135 | 3.2 | 10 | 5.8 | 0.9 | 6.6 | 0.7 | 6.8 | 7.8 | 0.03 | 0.0065 | 0 | 0 | 0.25 | 2 | 4 | 20 | 1310 | 1145 | 870 | 34.95034642 | 3.41583e-16 | 60.53032302 | 0.354347076 | 0.6494 | 950 | 165 | 6910
59.27 | 3 | 9.5 | 5.6 | 0.6 | 6.5 | 0.6 | 6.5 | 8.2 | 0.025 | 0.005 | 0 | 0 | 0.2 | 2 | 4 | 20 | 1310 | 1145 | 870 | 37.97168462 | 3.44545e-16 | 61.2879877 | 0.360201853 | 0.61483 | 950 | 140 | 11700
60.67 | 3 | 9.5 | 5.7 | 0.6 | 6.5 | 0.6 | 6.5 | 6.7 | 0.025 | 0.005 | 0 | 0 | 0.2 | 2 | 4 | 20 | 1310 | 1145 | 870 | 41.27738424 | 3.52435e-16 | 61.83853397 | 0.361770118 | 0.60415 | 950 | 140 | 12614